## Sheet1
References | Wood species | heat flux (kW/m2) | moisture content (%) | density (kg/m3) | ignition time (s)
Chen et al. (2014) [39] | Paulownia | 12 | 15 | 280 | 160
Chen et al. (2014) [39] | Paulownia | 17.8 | 15 | 280 | 50
Chen et al. (2014) [39] | Paulownia | 30 | 15 | 280 | 16
Chen et al. (2014) [39] | Paulownia | 39 | 15 | 280 | 7
Seo et al. (2016) [40] | Japanese cedar | 50 | n/a | 310 | 9
Seo et al. (2016) [40] | Korean fir | 50 | n/a | 320 | 19
Seo et al. (2016) [40] | Japanese larch | 50 | n/a | 460 | 18
Seo et al. (2016) [40] | red pine | 50 | n/a | 540 | 24
Seo et al. (2016) [40] | giant dogwood | 50 | n/a | 590 | 33
Seo et al. (2016) [40] | Manchurian ash | 50 | n/a | 700 | 40
Grexa et al. (1997) [41] | Spruce | 30 | 10.2 | 506 | 62
Grexa et al. (1997) [41] | Spruce | 50 | 10.2 | 506 | 18
Grexa et al. (1997) [41] | Spruce | 65 | 10.2 | 506 | 10
Grexa et al. (1997) [41] | Polar | 30 | 9.8 | 336 | 49
Grexa et al. (1997) [41] | Polar | 50 | 9.8 | 336 | 11
Grexa et al. (1997) [41] | Polar | 65 | 9.8 | 336 | 5.5
Grexa et al. (1997) [41] | Oak | 30 | 10.4 | 620 | 110
Grexa et al. (1997) [41] | Oak | 50 | 10.4 | 620 | 28
Grexa et al. (1997) [41] | Oak | 65 | 10.4 | 620 | 15
Grexa et al. (1997) [41] | Beech | 30 | 10 | 684 | 91
Grexa et al. (1997) [41] | Beech | 50 | 10 | 684 | 26
Grexa et al. (1997) [41] | Beech | 65 | 10 | 684 | 16
Martinka et al. (2013) [42] | Norway spruce | 30 | 6 | 340 | 30
Martinka et al. (2013) [42] | Norway spruce | 40 | 6 | 340 | 15
Rocha and Landesmann (2016) [43] | Boleira | 50 | 0 | 352 | 21
Rocha and Landesmann (2016) [43] | Cabreuva | 50 | 0 | 676 | 57
Rocha and Landesmann (2016) [43] | Cera cozida | 50 | 0 | 750 | 61
Rocha and Landesmann (2016) [43] | Cedrilho | 50 | 0 | 445 | 25
Rocha and Landesmann (2016) [43] | Guapuruvu | 50 | 0 | 346 | 16
Rocha and Landesmann (2016) [43] | Guavirova | 50 | 0 | 780 | 93
Rocha and Landesmann (2016) [43] | Imbuia | 50 | 0 | 610 | 45
Rocha and Landesmann (2016) [43] | Pinus caribaea | 50 | 0 | 346 | 21
Rocha and Landesmann (2016) [43] | Pinus hondurensis | 50 | 0 | 490 | 48
Hao et al. (2020) [44] | Oak | 20 | 0 | 724 | 1440
Hao et al. (2020) [44] | Oak | 35 | 0 | 724 | 90
Hao et al. (2020) [44] | Oak | 50 | 0 | 724 | 45
Hao et al. (2020) [44] | Larch | 20 | 0 | 664 | 1215
Hao et al. (2020) [44] | Larch | 35 | 0 | 664 | 65
Hao et al. (2020) [44] | Larch | 50 | 0 | 664 | 25
Hao et al. (2020) [44] | Red cedar | 20 | 0 | 353 | 725
Hao et al. (2020) [44] | Red cedar | 35 | 0 | 353 | 50
Hao et al. (2020) [44] | Red cedar | 50 | 0 | 353 | 20
Öhrn et al. (2023) [45,46] | Spruce | 20 | 7 | 380 | 80
Öhrn et al. (2023) [45,46] | Spruce | 35 | 7 | 380 | 19
Öhrn et al. (2023) [45,46] | Spruce | 50 | 7 | 380 | 10
Liu et al. (2023) [47] | Cypress | 25 | 0 | 772 | 121
Liu et al. (2023) [47] | Cypress | 35 | 0 | 772 | 43
Liu et al. (2023) [47] | Cypress | 50 | 0 | 772 | 16
Liu et al. (2023) [47] | Fir | 25 | 0 | 385 | 68
Liu et al. (2023) [47] | Fir | 35 | 0 | 385 | 29
Liu et al. (2023) [47] | Fir | 50 | 0 | 385 | 12
Hedayati et al. (2017) [37] | Southern yellow pine | 20 | 5 | 538 | 192
Hedayati et al. (2017) [37] | Southern yellow pine | 30 | 5 | 538 | 34
Hedayati et al. (2017) [37] | Southern yellow pine | 50 | 5 | 538 | 24
Hedayati et al. (2017) [37] | Southern yellow pine | 20 | 10 | 550 | 357
Hedayati et al. (2017) [37] | Southern yellow pine | 30 | 10 | 550 | 71
Hedayati et al. (2017) [37] | Southern yellow pine | 50 | 10 | 550 | 25
Hedayati et al. (2017) [37] | Southern yellow pine | 20 | 15 | 626 | 703
Hedayati et al. (2017) [37] | Southern yellow pine | 30 | 15 | 626 | 65
Hedayati et al. (2017) [37] | Southern yellow pine | 50 | 15 | 626 | 31
Hedayati et al. (2017) [37] | Spruce-pine-fir | 20 | 5 | 392 | 233
Hedayati et al. (2017) [37] | Spruce-pine-fir | 30 | 5 | 392 | 32
Hedayati et al. (2017) [37] | Spruce-pine-fir | 50 | 5 | 392 | 10
Hedayati et al. (2017) [37] | Spruce-pine-fir | 20 | 10 | 413 | 307
Hedayati et al. (2017) [37] | Spruce-pine-fir | 30 | 10 | 413 | 56
Hedayati et al. (2017) [37] | Spruce-pine-fir | 50 | 10 | 413 | 15
Hedayati et al. (2017) [37] | Spruce-pine-fir | 20 | 15 | 423 | 465
Hedayati et al. (2017) [37] | Spruce-pine-fir | 30 | 15 | 423 | 49
Hedayati et al. (2017) [37] | Spruce-pine-fir | 50 | 15 | 423 | 17
Nguyen et al. (2019) [48] | Poplar | 50 | 0 | 530 | 24
Nguyen et al. (2019) [48] | Radiata pine | 50 | 0 | 410 | 28
Batiot et al. (2014) [49] | Fir | 15 | 0 | 395 | 725
Batiot et al. (2014) [49] | Fir | 20 | 0 | 395 | 111
Batiot et al. (2014) [49] | Fir | 30 | 0 | 395 | 25
Batiot et al. (2014) [49] | Fir | 40 | 0 | 395 | 17
Batiot et al. (2014) [49] | Fir | 50 | 0 | 395 | 9
Batiot et al. (2014) [49] | Fir | 60 | 0 | 395 | 6
Batiot et al. (2014) [49] | Fir | 15 | 9 | 438 | 1074
Batiot et al. (2014) [49] | Fir | 20 | 9 | 438 | 355
Batiot et al. (2014) [49] | Fir | 30 | 9 | 438 | 41
Batiot et al. (2014) [49] | Fir | 40 | 9 | 438 | 27
Batiot et al. (2014) [49] | Fir | 50 | 9 | 438 | 18
Batiot et al. (2014) [49] | Fir | 60 | 9 | 438 | 10
Jin and Chung (2020) [50] | Cypress | 50 | 7.3 | 418 | 7
Xu et al. (2015) [51] | Douglas fir | 25 | 14 | 470 | 169
Xu et al. (2015) [51] | Douglas fir | 50 | 14 | 470 | 23
Xu et al. (2015) [51] | Douglas fir | 75 | 14 | 470 | 7
Xu et al. (2015) [51] | Scots pine | 25 | 17.5 | 460 | 206
Xu et al. (2015) [51] | Scots pine | 50 | 17.5 | 460 | 16
Xu et al. (2015) [51] | Scots pine | 75 | 17.5 | 460 | 6
Xu et al. (2015) [51] | Southern pine | 25 | 17 | 420 | 225
Xu et al. (2015) [51] | Southern pine | 50 | 17 | 420 | 29
Xu et al. (2015) [51] | Southern pine | 75 | 17 | 420 | 8
Xu et al. (2015) [51] | Shorea | 25 | 15.2 | 420 | 120
Xu et al. (2015) [51] | Shorea | 50 | 15.2 | 420 | 13
Xu et al. (2015) [51] | Shorea | 75 | 15.2 | 420 | 5
Xu et al. (2015) [51] | Merbau | 50 | 19.5 | 860 | 148
Xu et al. (2015) [51] | Merbau | 75 | 19.5 | 860 | 29
Mindykowski et al. (2019) [52] | Nordic spruce | 12.5 | 12 | 517 | 1588
Mindykowski et al. (2019) [52] | Nordic spruce | 15 | 12 | 517 | 804
Mindykowski et al. (2019) [52] | Nordic spruce | 20 | 12 | 517 | 217
Mindykowski et al. (2019) [52] | Nordic spruce | 25 | 12 | 517 | 89
Mindykowski et al. (2019) [52] | Nordic spruce | 30 | 12 | 517 | 53
Mindykowski et al. (2019) [52] | Nordic spruce | 35 | 12 | 517 | 39
Mindykowski et al. (2019) [52] | Nordic spruce | 12.5 | 0 | 437 | 995
Mindykowski et al. (2019) [52] | Nordic spruce | 15 | 0 | 437 | 618
Mindykowski et al. (2019) [52] | Nordic spruce | 20 | 0 | 437 | 135
Mindykowski et al. (2019) [52] | Nordic spruce | 25 | 0 | 437 | 57
Mindykowski et al. (2019) [52] | Nordic spruce | 30 | 0 | 437 | 41
Mindykowski et al. (2019) [52] | Nordic spruce | 35 | 0 | 437 | 22
Haurie et al. (2019) [53] | Tabebuia donnell-smithii | 35 | 8.9 | 448 | 37
Haurie et al. (2019) [53] | Enterolobium cyclocarpum | 35 | 8.9 | 504 | 35
Haurie et al. (2019) [53] | Tabebuia rosea | 35 | 9 | 604 | 56
Haurie et al. (2019) [53] | Swietenia humilis | 35 | 9.9 | 655 | 68
Haurie et al. (2019) [53] | Lysiloma acapulcensis | 35 | 9.2 | 685 | 72
Haurie et al. (2019) [53] | Cordia elaeagnoides | 35 | 7.3 | 1130 | 93
Haurie et al. (2019) [53] | Tabebuia chrysantha | 35 | 8.3 | 1234 | 144
Martinka et al. (2017) [54] | Poplar wood | 30 | 0 | 452 | 35
Martinka et al. (2017) [54] | Poplar wood | 40 | 0 | 452 | 17
Martinka et al. (2017) [54] | Poplar wood | 50 | 0 | 452 | 10
Moghtaderi et al. (1997) [55] | Pacific maple | 14 | 10 | 598 | 960
Moghtaderi et al. (1997) [55] | Pacific maple | 18 | 10 | 598 | 160
Moghtaderi et al. (1997) [55] | Pacific maple | 20 | 10 | 598 | 150
Moghtaderi et al. (1997) [55] | Pacific maple | 25 | 10 | 598 | 69
Moghtaderi et al. (1997) [55] | Pacific maple | 37 | 10 | 598 | 20
Moghtaderi et al. (1997) [55] | Pacific maple | 50 | 10 | 598 | 8
Moghtaderi et al. (1997) [55] | Pacific maple | 65 | 10 | 598 | 5
Moghtaderi et al. (1997) [55] | Sugar pine | 20 | 10 | 473 | 150
Moghtaderi et al. (1997) [55] | Sugar pine | 25 | 10 | 473 | 49
Moghtaderi et al. (1997) [55] | Sugar pine | 35 | 10 | 473 | 13
Moghtaderi et al. (1997) [55] | Sugar pine | 45 | 10 | 473 | 6
Moghtaderi et al. (1997) [55] | Sugar pine | 55 | 10 | 473 | 3
Moghtaderi et al. (1997) [55] | Radiata pine | 20 | 0 | 465 | 179
Moghtaderi et al. (1997) [55] | Radiata pine | 30 | 0 | 465 | 19
Moghtaderi et al. (1997) [55] | Radiata pine | 40 | 0 | 465 | 9
Moghtaderi et al. (1997) [55] | Radiata pine | 50 | 0 | 465 | 5
Moghtaderi et al. (1997) [55] | Radiata pine | 60 | 0 | 465 | 3
Moghtaderi et al. (1997) [55] | Radiata pine | 20 | 15 | 535 | 295
Moghtaderi et al. (1997) [55] | Radiata pine | 30 | 15 | 535 | 52
Moghtaderi et al. (1997) [55] | Radiata pine | 40 | 15 | 535 | 18
Moghtaderi et al. (1997) [55] | Radiata pine | 50 | 15 | 535 | 11
Moghtaderi et al. (1997) [55] | Radiata pine | 60 | 15 | 535 | 7
Moghtaderi et al. (1997) [55] | Radiata pine | 20 | 22 | 567 | 420
Moghtaderi et al. (1997) [55] | Radiata pine | 30 | 22 | 567 | 67
Moghtaderi et al. (1997) [55] | Radiata pine | 40 | 22 | 567 | 30
Moghtaderi et al. (1997) [55] | Radiata pine | 50 | 22 | 567 | 11
Moghtaderi et al. (1997) [55] | Radiata pine | 60 | 22 | 567 | 9
Moghtaderi et al. (1997) [55] | Radiata pine | 20 | 30 | 605 | 540
Moghtaderi et al. (1997) [55] | Radiata pine | 30 | 30 | 605 | 93
Moghtaderi et al. (1997) [55] | Radiata pine | 40 | 30 | 605 | 36
Moghtaderi et al. (1997) [55] | Radiata pine | 50 | 30 | 605 | 19
Moghtaderi et al. (1997) [55] | Radiata pine | 60 | 30 | 605 | 11
Hagen et al. (2009) [56] | Nordic spruce | 20 | 8.5 | 474 | 681
Hagen et al. (2009) [56] | Nordic spruce | 30 | 8.5 | 474 | 103
Hagen et al. (2009) [56] | Nordic spruce | 40 | 8.5 | 474 | 38
Hagen et al. (2009) [56] | Nordic spruce | 50 | 8.5 | 474 | 21
Hagen et al. (2009) [56] | Nordic spruce | 60 | 8.5 | 474 | 13
Jaskółowski et al. (2014) [57] | Beech | 20 | 9.6 | 610 | 624
Jaskółowski et al. (2014) [57] | Beech | 30 | 9.6 | 610 | 64
Jaskółowski et al. (2014) [57] | Beech | 50 | 9.6 | 610 | 29
Jaskółowski et al. (2014) [57] | Oak | 20 | 9.2 | 644 | 451
Jaskółowski et al. (2014) [57] | Oak | 30 | 9.2 | 644 | 81
Jaskółowski et al. (2014) [57] | Oak | 50 | 9.2 | 644 | 36
Jaskółowski et al. (2014) [57] | Pine | 20 | 9.4 | 476 | 302
Jaskółowski et al. (2014) [57] | Pine | 30 | 9.4 | 476 | 50
Jaskółowski et al. (2014) [57] | Pine | 50 | 9.4 | 476 | 25
Delichatsios et al. (2003) [58] | Australian radiata pine | 20 | n/a | 526 | 484
Delichatsios et al. (2003) [58] | Australian radiata pine | 25 | n/a | 526 | 153
Delichatsios et al. (2003) [58] | Australian radiata pine | 40 | n/a | 526 | 132
Delichatsios et al. (2003) [58] | Australian radiata pine | 45 | n/a | 526 | 30
Delichatsios et al. (2003) [58] | Australian radiata pine | 50 | n/a | 526 | 22
Yuan et al. (2023) [59] | Cedar | 20 | 6.5 | 540 | 55
Yuan et al. (2023) [59] | Cedar | 30 | 6.5 | 540 | 14
Yuan et al. (2023) [59] | Cedar | 40 | 6.5 | 540 | 11
Delichatsios (2005) [60] | Plywood | 25 | n/a | 550 | 112
Delichatsios (2005) [60] | Plywood | 35 | n/a | 550 | 49
Delichatsios (2005) [60] | Plywood | 50 | n/a | 550 | 30
Grześkowiak (2017) [61] | Pine | 35 | 12 | 550 | 40
Tran and White (1992) [62] | Redwood | 16 | 8.3 | 337 | 741
Tran and White (1992) [62] | Redwood | 23 | 8.3 | 337 | 48
Tran and White (1992) [62] | Redwood | 35 | 8.3 | 337 | 16
Tran and White (1992) [62] | Redwood | 48 | 8.3 | 337 | 3
Tran and White (1992) [62] | Southern pine | 15 | 9.7 | 557 | 909
Tran and White (1992) [62] | Southern pine | 23 | 9.7 | 557 | 85
Tran and White (1992) [62] | Southern pine | 34 | 9.7 | 557 | 31
Tran and White (1992) [62] | Southern pine | 51 | 9.7 | 557 | 5
Tran and White (1992) [62] | Red oak | 16 | 8.5 | 716 | 930
Tran and White (1992) [62] | Red oak | 23 | 8.5 | 716 | 118
Tran and White (1992) [62] | Red oak | 34 | 8.5 | 716 | 50
Tran and White (1992) [62] | Red oak | 50 | 8.5 | 716 | 13
Tran and White (1992) [62] | Basswood | 15 | 8.1 | 454 | 182
Tran and White (1992) [62] | Basswood | 23 | 8.1 | 454 | 60
Tran and White (1992) [62] | Basswood | 34 | 8.1 | 454 | 16
Tran and White (1992) [62] | Basswood | 48 | 8.1 | 454 | 5
Harada (2001) [33] | Japan cedar | 25/30/40/50 | 3 | 299 | 43
Harada (2001) [33] | Japan cedar | 30 | 3 | 299 | 38
Harada (2001) [33] | Japan cedar | 40 | 3 | 299 | 12
Harada (2001) [33] | Japan cedar | 50 | 3 | 299 | 9
Harada (2001) [33] | Hiba abor-vitae | 25 | 3 | 422 | 75
Harada (2001) [33] | Hiba abor-vitae | 30 | 3 | 422 | 42
Harada (2001) [33] | Hiba abor-vitae | 40 | 3 | 422 | 18
Harada (2001) [33] | Hiba abor-vitae | 50 | 3 | 422 | 12
Harada (2001) [33] | Japanese red pine | 25 | 3 | 433 | 81
Harada (2001) [33] | Japanese red pine | 30 | 3 | 433 | 45
Harada (2001) [33] | Japanese red pine | 40 | 3 | 433 | 21
Harada (2001) [33] | Japanese red pine | 50 | 3 | 433 | 16
Harada (2001) [33] | Japanese larch | 30 | 3 | 542 | 64
Harada (2001) [33] | Japanese larch | 40 | 3 | 542 | 22
Harada (2001) [33] | Japanese larch | 50 | 3 | 542 | 16
Harada (2001) [33] | Japanese walnut | 25 | 3 | 547 | 185
Harada (2001) [33] | Japanese walnut | 30 | 3 | 547 | 55
Harada (2001) [33] | Japanese walnut | 40 | 3 | 547 | 23
Harada (2001) [33] | Japanese walnut | 50 | 3 | 547 | 17
Harada (2001) [33] | Japanese beech | 25 | 3 | 581 | 155
Harada (2001) [33] | Japanese beech | 30 | 3 | 581 | 59
Harada (2001) [33] | Japanese beech | 40 | 3 | 581 | 31
Harada (2001) [33] | Japanese beech | 50 | 3 | 581 | 22
Harada (2001) [33] | Japanese oak | 30 | 3 | 772 | 113
Harada (2001) [33] | Japanese oak | 40 | 3 | 772 | 54
Harada (2001) [33] | Japanese oak | 50 | 3 | 772 | 27
Harada (2001) [33] | Poulownia | 30 | 3 | 266 | 30
Harada (2001) [33] | Poulownia | 40 | 3 | 266 | 14
Harada (2001) [33] | Poulownia | 50 | 3 | 266 | 10
Harada (2001) [33] | Zelkova | 30 | 3 | 703 | 92
Harada (2001) [33] | Zelkova | 40 | 3 | 703 | 36
Harada (2001) [33] | Zelkova | 50 | 3 | 703 | 22
Spearpoint and Quintiere [63] | Redwood | 13 | 8.6 | 354 | 2170
Spearpoint and Quintiere [63] | Douglas fir | 12 | 7.4 | 502 | 3633
Spearpoint and Quintiere [63] | Maple | 12 | 4.8 | 741 | 3610
Spearpoint and Quintiere [63] | Redwood | 9 | 7.4 | 328 | 1416
Spearpoint and Quintiere [63] | Douglas fir | 9 | 8.5 | 455 | 2395
Spearpoint and Quintiere [63] | Maple | 8 | 4.8 | 742 | 2680
Shen et al. (2013) [15] | Aspen | 40 | 3.2 | 525 | 45
Shen et al. (2013) [15] | Aspen | 41 | 12.6 | 573 | 97
Shen et al. (2013) [15] | Aspen | 42 | 24.7 | 634 | 109
Shen et al. (2013) [15] | Aspen | 43 | 36 | 692 | 156
Park and Lee (2008) [64] | Plywood | 50 | 10.3 | 540 | 35
Lin et al. (2023) [7] | Merbau | 40 | 0 | 900 | 39
Lin et al. (2023) [7] | Merbau | 50 | 0 | 900 | 22
Chung and Jin (2022) [65] | Spruce | 50 | 10.7 | 511 | 9
Chung and Jin (2022) [65] | Pich pine | 50 | 10 | 419 | 17
Chung and Jin (2022) [65] | Lauan | 50 | 8.8 | 543 | 10
Chung and Jin (2022) [65] | Chest nut | 50 | 11 | 634 | 37
Chung and Jin (2022) [65] | Oak | 50 | 12.1 | 976 | 51
Chung and Jin (2022) [65] | Zelkova | 50 | 10 | 655 | 41